## Sheet1
Sl.No | Filler Material | Current(A) | Travel speed (cm/min) | Chromium equivalent | thickness of welding specimen(mm) | Feed (m/min) | Result of visual inspection | Percentage Elongation | Tensile strength, Mpa
1 | 304 | 80 | 8 | 18.8 | 3 | 1.2 | No Defects | 23.228 | 420
2 | 304 | 90 | 8.5 | 18.8 | 2.99 | 1.4 | No Defects | 39.216 | 549
3 | 304 | 100 | 9 | 18.8 | 3 | 1.6 | No Defects | 37.384 | 610
4 | 316L | 80 | 8.5 | 20.361 | 3 | 1.6 | No Defects | 15.772 | 415
5 | 316L | 90 | 9 | 20.361 | 3.001 | 1.2 |  | 39.61 | 596
6 | 316L | 100 | 8 | 20.361 | 3 | 1.4 | Excessive Deposition | 21.648 | 471
7 | 309L | 80 | 9 | 24.9 | 3 | 1.4 | Lack Of Fusion Of Hsla Steel | 28.78 | 530
8 | 309L | 90 | 8 | 24.9 | 2.99 | 1.6 | No Defects | 37.356 | 533
9 | 309L | 100 | 8.5 | 24.9 | 3 | 1.2 | No Defects | 20.324 | 459